## Worksheet 1
Parameter | Range
Electrode gap | 10–40 mm
Pulse retention rate | 1–5 Hz
Voltage | 90–200 kV
Number of pulses | 1–1000
Sieve aperture | 0.12–10 mm