## Worksheet 1
Sample | Processing | Sieve | Electrode | Pulse | Voltage | Total | Processing
ID | round | aperture | gap | repetition | (kV) | pulse | time (s)
|  | (mm) | (mm) | rate (Hz) |  | count
K05 | 1 | 6 | 20 | 2 | 150 | 20 | 10
| 2 | 4 | 20 | 2 | 160 | 40 | 20
K09 | 1 | 6 | 40 | 2 | 175 | 20 | 10
| 2 | 4 | 20 | 2 | 160 | 40 | 20
K16 | 1 | 6 | 40 | 2 | 175 | 20 | 10
| 2 | 4 | 20 | 2 | 160 | 40 | 20
L05 | 1 | 6 | 40 | 2 | 175 | 10 | 5
| 2 | 4 | 20 | 2 | 160 | 20 | 10
LCL | 1 | 6 | 40 | 2 | 175 | 20 | 10
| 2 | 4 | 20 | 2 | 160 | 40 | 20
JB1 | 1 | 6 | 40 | 2 | 175 | 40 | 20
| 2 | 4 | 20 | 2 | 160 | 40 | 20
JB3 | 1 | 6 | 40 | 2 | 175 | 20 | 10
| 2 | 4 | 20 | 2 | 160 | 40 | 20
JF2 | 1 | 6 | 40 | 2 | 175 | 30 | 15
| 2 | 4 | 20 | 2 | 160 | 60 | 30
JH1 | 1 | 10 | 40 | 2 | 175 | 30 | 15
| n/a | – | – | – | – | – | –